## Sheet1
Comparison - Anti-Mold Paint Products
Category | Betterbilt Mold Proofer - Mold Killing Paint Preventative | Betterbilt Mold Proofer Primer | Kilz | Zinsser - Perma White | Fosters - Full Defense | Fiberlock - Aftershock
EPA Registered | YES | YES | NO | NO | YES | YES
Kill Existing Mold Claims | YES | YES | NO | NO | Kills residue mold after pre-cleaning | Kills residue mold after pre-cleaning
Pre Clean / Mold removal required | NO | NO | YES | NO | YES | YES
Residual Microbiological Protective Claims | YES | YES | NO | YES | YES | YES
Length of Residual Microbiological Protective Claims | Past ASTM3274 Mold Prevention Test - 8 months | Past ASTM3274 Mold Prevention Test - 8 months | Not Specified | 5 YEARS | Not Specified | Not Specified
Water-Based | YES | YES | Both Water & Oil | YES | YES | YES
VOC (g/L) | 40 | 40 | 100-400 | 150 | 40 | 173
Active Ingredient System | Proprietary IPBC Emulsion | Proprietary IPBC Emulsion | Not Specified | Not Specified | Heavy Metals - Barium & Zinc | Chlorothalinal
Bulk & Aerosol Available | YES | YES | YES | Bulk | Bulk | Bulk
Aerosol Solvent or Water based | WATER | WATER | SOLVENT | N/A | N/A | N/A
Use in HVAC | YES | YES | NO | NO | YES | NO
High Hide | YES | YES | YES | YES | Not Specified | Not Specified
Dry to Touch | 40 min | 40 min | 30 min | 30 min - 2 hrs | 40 min | 1 hrs
Full Cure | 2 hrs | 2 hrs | 1 hrs | 7-10 DAYS | 2.5 hrs | 4 hrs
Coverage (sq. ft./gal) | 300-400 | 300-400 | 300-400 | 300-400 | 300 | 150-400
Odor | Low Odor | Low Odor | Solvent | Medium Odor | Low Odor | Solvent
Paintable | YES | YES | PRIMERS YES | YES | YES | YES
Warranty | 10 yr - Money Back Guarantee | 10 yr - Money Back Guarantee | NONE | 5 Yrs | 10 Yrs | None
Shelf Life | 3 | 3 | 2 | 2 | 2 | 36 mon
Skin Irritant | NO | NO | YES | NO | YES | YES
Eye Irritant | NO | NO | YES | YES | YES | YES
Inhalation Irritant | NO | NO | YES | NO | YES | YES
Corrosive | NO | NO | SOLVENTS CAN BE | NO | NO | To carbon steel
Flammable | NO | NO | SOLVENT BASE YES, WATER BASE | NO | NO | NO
Combustible | NO | NO | SOLVENT BASE YES, WATER BASE | NO | NO | NO